## Sheet1
변수 수준 | 보압시간 | 사출속도1~4 | 보압1~2 | 고정인자(우측 그림 참조)
-1 | 1.2 | 40 | 10 | 사출위치1(mm) | 40
0 | 1.4 | 50 | 20 | 사출위치2(mm) | 19
1 | 1.6 | 60 | 30 | 사출위치3(mm) | 5
|  |  |  | 사출압력1(Mpa) | 80
| 보압시간(sec) | 사출속도1~4(mm/s) | 보압1~2(MPa) | 사출압력2(Mpa) | 80
Case 1 | 1.2 | 40 | 10 | 사출압력3(Mpa) | 80 | 사출속도1~4 | 보압 | 보압시간
Case 2 | 1.4 | 40 | 10 | 사출압력4(Mpa) | 80 | (mm/s) | (Mpa) | (sec)
Case 3 | 1.6 | 40 | 10 | 보압속도(mm/s) | 50 | 40 | 10 | 1.2
Case 4 | 1.2 | 40 | 20 | 배압1 (Mpa) | 4 | 50 | 20 | 1.4
Case 5 | 1.4 | 40 | 20 | 배압2 (Mpa) | 5 | 60 | 30 | 1.6
Case 6 | 1.6 | 40 | 20 | 배압3 (Mpa) | 4
Case 7 | 1.2 | 40 | 30
Case 8 | 1.4 | 40 | 30
Case 9 | 1.6 | 40 | 30
Case 10 | 1.2 | 50 | 10
Case 11 | 1.4 | 50 | 10
Case 12 | 1.6 | 50 | 10
Case 13 | 1.2 | 50 | 20
Case 14 | 1.4 | 50 | 20
Case 15 | 1.6 | 50 | 20
Case 16 | 1.2 | 50 | 30
Case 17 | 1.4 | 50 | 30
Case 18 | 1.6 | 50 | 30
Case 19 | 1.2 | 60 | 10
Case 20 | 1.4 | 60 | 10
Case 21 | 1.6 | 60 | 10
Case 22 | 1.2 | 60 | 20
Case 23 | 1.4 | 60 | 20
Case 24 | 1.6 | 60 | 20
Case 25 | 1.2 | 60 | 30
Case 26 | 1.4 | 60 | 30
Case 27 | 1.6 | 60 | 30